## Sheet1
Time | Serial Time | Cosine of Solar Zenith Angle | Thin Cell Solar Panel Energy Generation in 15 minutes (kwH) | Monocrystalline Solar Panel Energy Generation in 15 minutes (kwH) | Polycrystalline Solar Panel Energy Generation in 15 minutes (kwH) | Average Power Thin Cell (W/m^2) | Average Power Monocrystalline (W/m^2) | Average Power Polycrystalline (W/m^2) | Thin Efficiency | Mono Efficiency | Poly Efficiency | Total Irradiance at all wavelengths (Watts/meters^2) | Total Irradiance at 414 nm ((Watts/meters^2)/nm) | Total Irradiance at 496 nm ((Watts/meters^2)/nm) | Total Irradiance at 613 nm ((Watts/meters^2)/nm) | Total Irradiance at 670 nm ((Watts/meters^2)/nm) | Total Irradiance at 869 nm ((Watts/meters^2)/nm) | Total Irradiance at 937 nm ((Watts/meters^2)/nm) | Diffuse Irradiance at all wavelengths ((Watts/meters^2)/nm) | Diffuse Irradiance at 414 nm ((Watts/meters^2)/nm) | Diffuse Irradiance at 496 nm ((Watts/meters^2)/nm) | Diffuse Irradiance at 613 nm ((Watts/meters^2)/nm) | Diffuse Irradiance at 670 nm ((Watts/meters^2)/nm) | Diffuse Irradiance at 869 nm ((Watts/meters^2)/nm) | Diffuse Irradiance at 937 nm ((Watts/meters^2)/nm) | Direct Irradiance at all wavelengths (W/m^2) | Direct Irradiance at 414 nm ((Watts/meters^2)/nm) | Direct Irradiance at 496 nm ((Watts/meters^2)/nm) | Direct Irradiance at 613 nm ((Watts/meters^2)/nm) | Direct Irradiance at 670 nm ((Watts/meters^2)/nm) | Direct Irradiance at 869 nm ((Watts/meters^2)/nm) | Direct Irradiance at 937 nm ((Watts/meters^2)/nm) | diffuse/total | 414 | 496 | 613 | 670 | 869 | 937 | cumulative kwh
0:00 | 42085 | -0.64284 | 0 | 0 | 0 | 0 | 0 | 0 | 0 | 0 | 0 | 0 | 0 | 0 | 0 | 0 | 0 | 0 | 0 | 0 | 0 | 0 | 0 | 0 | 0 | 0 | 0 | 0 | 0 | 0 | 0 | 0 | [7 empty] | 0
0:15 | 42085.01 | -0.65302 | 0 | 0 | 0 | 0 | 0 | 0 | 0 | 0 | 0 | 0 | 0 | 0 | 0 | 0 | 0 | 0 | 0 | 0 | 0 | 0 | 0 | 0 | 0 | 0 | 0 | 0 | 0 | 0 | 0 | 0 | [7 empty] | 0
0:30 | 42085.02 | -0.66039 | 0 | 0 | 0 | 0 | 0 | 0 | 0 | 0 | 0 | 0 | 0 | 0 | 0 | 0 | 0 | 0 | 0 | 0 | 0 | 0 | 0 | 0 | 0 | 0 | 0 | 0 | 0 | 0 | 0 | 0 | [7 empty] | 0
0:45 | 42085.03 | -0.66489 | 0 | 0 | 0 | 0 | 0 | 0 | 0 | 0 | 0 | 0 | 0 | 0 | 0 | 0 | 0 | 0 | 0 | 0 | 0 | 0 | 0 | 0 | 0 | 0 | 0 | 0 | 0 | 0 | 0 | 0 | [7 empty] | 0
1:00 | 42085.04 | -0.66651 | 0 | 0 | 0 | 0 | 0 | 0 | 0 | 0 | 0 | 0 | 0 | 0 | 0 | 0 | 0 | 0 | 0 | 0 | 0 | 0 | 0 | 0 | 0 | 0 | 0 | 0 | 0 | 0 | 0 | 0 | [7 empty] | 0
1:15 | 42085.05 | -0.66525 | 0 | 0 | 0 | 0 | 0 | 0 | 0 | 0 | 0 | 0 | 0 | 0 | 0 | 0 | 0 | 0 | 0 | 0 | 0 | 0 | 0 | 0 | 0 | 0 | 0 | 0 | 0 | 0 | 0 | 0 | [7 empty] | 0
1:30 | 42085.06 | -0.66111 | 0 | 0 | 0 | 0 | 0 | 0 | 0 | 0 | 0 | 0 | 0 | 0 | 0 | 0 | 0 | 0 | 0 | 0 | 0 | 0 | 0 | 0 | 0 | 0 | 0 | 0 | 0 | 0 | 0 | 0 | [7 empty] | 0
1:45 | 42085.07 | -0.6541 | 0 | 0 | 0 | 0 | 0 | 0 | 0 | 0 | 0 | 0 | 0 | 0 | 0 | 0 | 0 | 0 | 0 | 0 | 0 | 0 | 0 | 0 | 0 | 0 | 0 | 0 | 0 | 0 | 0 | 0 | [7 empty] | 0
2:00 | 42085.08 | -0.64426 | 0 | 0 | 0 | 0 | 0 | 0 | 0 | 0 | 0 | 0 | 0 | 0 | 0 | 0 | 0 | 0 | 0 | 0 | 0 | 0 | 0 | 0 | 0 | 0 | 0 | 0 | 0 | 0 | 0 | 0 | [7 empty] | 0
2:15 | 42085.09 | -0.63163 | 0 | 0 | 0 | 0 | 0 | 0 | 0 | 0 | 0 | 0 | 0 | 0 | 0 | 0 | 0 | 0 | 0 | 0 | 0 | 0 | 0 | 0 | 0 | 0 | 0 | 0 | 0 | 0 | 0 | 0 | [7 empty] | 0
2:30 | 42085.1 | -0.61626 | 0 | 0 | 0 | 0 | 0 | 0 | 0 | 0 | 0 | 0 | 0 | 0 | 0 | 0 | 0 | 0 | 0 | 0 | 0 | 0 | 0 | 0 | 0 | 0 | 0 | 0 | 0 | 0 | 0 | 0 | [7 empty] | 0
2:45 | 42085.11 | -0.59822 | 0 | 0 | 0 | 0 | 0 | 0 | 0 | 0 | 0 | 0 | 0 | 0 | 0 | 0 | 0 | 0 | 0 | 0 | 0 | 0 | 0 | 0 | 0 | 0 | 0 | 0 | 0 | 0 | 0 | 0 | [7 empty] | 0
3:00 | 42085.12 | -0.57759 | 0 | 0 | 0 | 0 | 0 | 0 | 0 | 0 | 0 | 0 | 0 | 0 | 0 | 0 | 0 | 0 | 0 | 0 | 0 | 0 | 0 | 0 | 0 | 0 | 0 | 0 | 0 | 0 | 0 | 0 | [7 empty] | 0
3:15 | 42085.14 | -0.55445 | 0 | 0 | 0 | 0 | 0 | 0 | 0 | 0 | 0 | 0 | 0 | 0 | 0 | 0 | 0 | 0 | 0 | 0 | 0 | 0 | 0 | 0 | 0 | 0 | 0 | 0 | 0 | 0 | 0 | 0 | [7 empty] | 0
3:30 | 42085.15 | -0.5289 | 0 | 0 | 0 | 0 | 0 | 0 | 0 | 0 | 0 | 0 | 0 | 0 | 0 | 0 | 0 | 0 | 0 | 0 | 0 | 0 | 0 | 0 | 0 | 0 | 0 | 0 | 0 | 0 | 0 | 0 | [7 empty] | 0
3:45 | 42085.16 | -0.50105 | 0 | 0 | 0 | 0 | 0 | 0 | 0 | 0 | 0 | 0 | 0 | 0 | 0 | 0 | 0 | 0 | 0 | 0 | 0 | 0 | 0 | 0 | 0 | 0 | 0 | 0 | 0 | 0 | 0 | 0 | [7 empty] | 0
4:00 | 42085.17 | -0.47102 | 0 | 0 | 0 | 0 | 0 | 0 | 0 | 0 | 0 | 0 | 0 | 0 | 0 | 0 | 0 | 0 | 0 | 0 | 0 | 0 | 0 | 0 | 0 | 0 | 0 | 0 | 0 | 0 | 0 | 0 | [7 empty] | 0
4:15 | 42085.18 | -0.43894 | 0 | 0 | 0 | 0 | 0 | 0 | 0 | 0 | 0 | 0 | 0 | 0 | 0 | 0 | 0 | 0 | 0 | 0 | 0 | 0 | 0 | 0 | 0 | 0 | 0 | 0 | 0 | 0 | 0 | 0 | [7 empty] | 0
4:30 | 42085.19 | -0.40495 | 0 | 0 | 0 | 0 | 0 | 0 | 0 | 0 | 0 | 0 | 0 | 0 | 0 | 0 | 0 | 0 | 0 | 0 | 0 | 0 | 0 | 0 | 0 | 0 | 0 | 0 | 0 | 0 | 0 | 0 | [7 empty] | 0
4:45 | 42085.2 | -0.36919 | 0 | 0 | 0 | 0 | 0 | 0 | 0 | 0 | 0 | 0 | 0 | 0 | 0 | 0 | 0 | 0 | 0 | 0 | 0 | 0 | 0 | 0 | 0 | 0 | 0 | 0 | 0 | 0 | 0 | 0 | [7 empty] | 0
5:00 | 42085.21 | -0.33181 | 0 | 0 | 0 | 0 | 0 | 0 | 0 | 0 | 0 | 0 | 0 | 0 | 0 | 0 | 0 | 0 | 0 | 0 | 0 | 0 | 0 | 0 | 0 | 0 | 0 | 0 | 0 | 0 | 0 | 0 | [7 empty] | 0
5:15 | 42085.22 | -0.29298 | 0 | 0 | 0 | 0 | 0 | 0 | 0 | 0 | 0 | 0 | 0 | 0 | 0 | 0 | 0 | 0 | 0 | 0 | 0 | 0 | 0 | 0 | 0 | 0 | 0 | 0 | 0 | 0 | 0 | 0 | [7 empty] | 0
5:30 | 42085.23 | -0.25286 | 0 | 0 | 0 | 0 | 0 | 0 | 0 | 0 | 0 | 0 | 0 | 0 | 0 | 0 | 0 | 0 | 0 | 0 | 0 | 0 | 0 | 0 | 0 | 0 | 0 | 0 | 0 | 0 | 0 | 0 | [7 empty] | 0
5:45 | 42085.24 | -0.21162 | 0 | 0 | 0 | 0 | 0 | 0 | 0 | 0 | 0 | 0 | 0 | 0 | 0 | 0 | 0 | 0 | 0 | 0 | 0 | 0 | 0 | 0 | 0 | 0 | 0 | 0 | 0 | 0 | 0 | 0 | [7 empty] | 0
6:00 | 42085.25 | -0.16944 | 0 | 0 | 0 | 0 | 0 | 0 | 0 | 0 | 0 | 0 | 0 | 0 | 0 | 0 | 0 | 0 | 0 | 0 | 0 | 0 | 0 | 0 | 0 | 0 | 0 | 0 | 0 | 0 | 0 | 0 | [7 empty] | 0
6:15 | 42085.26 | -0.1265 | 0 | 0 | 0 | 0 | 0 | 0 | 0 | 0 | 0 | 0 | 0 | 0 | 0 | 0 | 0 | 0 | 0 | 0 | 0 | 0 | 0 | 0 | 0 | 0 | 0 | 0 | 0 | 0 | 0 | 0 | [7 empty] | 0
6:30 | 42085.27 | -0.08298 | 0 | 0 | 0 | 0 | 0 | 0 | 0 | 0 | 0 | 0 | 0 | 0 | 0 | 0 | 0 | 0 | 0 | 0 | 0 | 0 | 0 | 0 | 0 | 0 | 0 | 0 | 0 | 0 | 0 | 0 | [7 empty] | 0
6:45 | 42085.28 | -0.03907 | 0 | 0 | 0 | 0 | 0 | 0 | 0 | 0 | 0 | 0 | 0 | 0 | 0 | 0 | 0 | 0 | 0 | 0 | 0 | 0 | 0 | 0 | 0 | 0 | 0 | 0 | 0 | 0 | 0 | 0 | [7 empty] | 0
7:00 | 42085.29 | 0.01383 | 0 | 0 | 0 | 0 | 0 | 0 | 0 | 0 | 0 | 0 | 0 | 0 | 0 | 0 | 0 | 0 | 0 | 0 | 0 | 0 | 0 | 0 | 0 | 0 | 0 | 0 | 0 | 0 | 0 | 0 | [7 empty] | 0
7:15 | 42085.3 | 0.05342 | 0 | 0 | 0 | 0 | 0 | 0 | 0 | 0 | 0 | 1.2806 | 0.0065 | 0.0072 | 0.0032 | 0.004 | 0.0023 | 0.0007 | 0.8871 | 0.0072 | 0.0072 | 0.0032 | 0.004 | 0.0023 | 0.0007 | 1.519996654 | 0 | 0 | 0 | 0 | 0 | 0 | 0.6927222 | 1.107692 | 1 | 1 | 1 | 1 | 1 | 0
7:30 | 42085.31 | 0.09576 | 0 | 0 | 0 | 0 | 0 | 0 | 0 | 0 | 0 | 5.7181 | 0.0134 | 0.0129 | 0.0073 | 0.0085 | 0.0061 | 0.0017 | 5.5297 | 0.0134 | 0.0143 | 0.0073 | 0.0085 | 0.0061 | 0.0017 | 0.337678488 | 0 | 0 | 0 | 0 | 0 | 0 | 0.967052 | 1 | 1.108527 | 1 | 1 | 1 | 1 | 0.0012
7:45 | 42085.32 | 0.13858 | 0 | 0 | 0 | 0 | 0 | 0 | 0 | 0 | 0 | 5.5142 | 0.0122 | 0.0129 | 0.0073 | 0.0085 | 0.0066 | 0.0012 | 5.4777 | 0.012 | 0.0129 | 0.0073 | 0.0091 | 0.0066 | 0.0012 | 0.052757406 | 0.00020787 | 0 | 0 | 0 | 0 | 0 | 0.9933807 | 0.9836066 | 1 | 1 | 1.070588 | 1 | 1 | 0.0027
8:00 | 42085.33 | 0.18119 | 0 | 0 | 0 | 0 | 0 | 0 | 0 | 0 | 0 | 22.7914 | 0.0346 | 0.0396 | 0.0286 | 0.0318 | 0.0236 | 0.0057 | 22.3622 | 0.0346 | 0.0396 | 0.0279 | 0.0316 | 0.0233 | 0.0057 | 0.561091073 | 0 | 0 | 0.000742879 | 0.000108714 | 0.000253666 | 0 | 0.9811683 | 1 | 1 | 0.9755245 | 0.9937107 | 0.9872881 | 1 | 0.0066
8:15 | 42085.34 | 0.22321 | 0 | 0.001953125 | 0.0029296875 | 0 | 0.358783 | 0.5381745 | 0 | 8.815307 | 13.22296 | 24.682 | 0.0407 | 0.0466 | 0.0334 | 0.0361 | 0.0257 | 0.0067 | 24.8397 | 0.0407 | 0.0466 | 0.0334 | 0.0361 | 0.0257 | 0.0067 | -0.194281984 | 0 | 0 | 0 | 0 | 0 | 0 | 1.006389 | 1 | 1 | 1 | 1 | 1 | 1 | 0.0114
8:30 | 42085.35 | 0.26441 | 0 | 0.0029296875 | 0.0029296875 | 0 | 0.5381745 | 0.5381745 | 0 | 7.526916 | 7.526916 | 50.1585 | 0.0715 | 0.0874 | 0.068 | 0.0709 | 0.0506 | 0.0143 | 50.474 | 0.0715 | 0.0874 | 0.0676 | 0.0709 | 0.0506 | 0.0143 | -0.373637771 | 0 | 0 | 0.000343733 | 0 | 0 | 0 | 1.00629 | 1 | 1 | 0.9941176 | 1 | 1 | 1 | 0.0219
8:45 | 42085.36 | 0.30457 | 0.00830078125 | 0.025390625 | 0.0263671875 | 1.537182 | 4.664179 | 4.843571 | 17.46797 | 53.00204 | 55.04058 | 57.1974 | 0.088 | 0.1014 | 0.0786 | 0.0799 | 0.0553 | 0.0156 | 57.5844 | 0.088 | 0.1014 | 0.0799 | 0.0805 | 0.0553 | 0.0158 | -0.445829566 | 0 | 0 | 0 | 0 | 0 | 0 | 1.006766 | 1 | 1 | 1.016539 | 1.007509 | 1 | 1.012821 | 0.0376
9:00 | 42085.37 | 0.34288 | 0.0107421875 | 0.0361328125 | 0.03515625 | 1.989294 | 6.637486 | 6.458094 | 13.55105 | 45.21448 | 43.99247 | 106.9954 | 0.1468 | 0.1759 | 0.1402 | 0.1422 | 0.0974 | 0.0297 | 108.4914 | 0.1475 | 0.1759 | 0.1416 | 0.1429 | 0.0978 | 0.0299 | -1.684089408 | 0 | 0 | 0 | 0 | 0 | 0 | 1.013982 | 1.004768 | 1 | 1.009986 | 1.004923 | 1.004107 | 1.006734 | 0.0555
9:15 | 42085.39 | 0.3805 | 0.02490234375 | 0.060546875 | 0.0595703125 | 4.611545 | 11.12227 | 10.94288 | 24.92727 | 60.1204 | 59.15071 | 140.5022 | 0.185 | 0.2269 | 0.1865 | 0.1888 | 0.1289 | 0.0386 | 140.0574 | 0.1838 | 0.2251 | 0.1841 | 0.1866 | 0.1275 | 0.0383 | 0.49354655 | 0.0012937 | 0.0021308 | 0.0025874 | 0.0024352 | 0.0015981 | 0.00034245 | 0.9968342 | 0.9935135 | 0.992067 | 0.9871314 | 0.9883475 | 0.9891389 | 0.992228 | 0.0895
9:30 | 42085.4 | 0.41653 | 0.04638671875 | 0.0927734375 | 0.0947265625 | 8.590133 | 17.04219 | 17.40098 | 25.25024 | 50.09463 | 51.14925 | 343.8889 | 0.3402 | 0.4911 | 0.4574 | 0.4691 | 0.3313 | 0.0866 | 189.1519 | 0.2276 | 0.2841 | 0.2402 | 0.2412 | 0.1681 | 0.0475 | 169.3863 | 0.123584451 | 0.227133809 | 0.238213507 | 0.250001306 | 0.179149553 | 0.042860937 | 0.5500378 | 0.6690182 | 0.5784973 | 0.5251421 | 0.5141761 | 0.5073951 | 0.5484988 | 0.13
9:45 | 42085.41 | 0.45081 | 0.060546875 | 0.109375 | 0.123046875 | 11.21238 | 20.09185 | 22.60333 | 62.39502 | 111.8077 | 125.7837 | 126.9314 | 0.1797 | 0.2167 | 0.1786 | 0.1769 | 0.1217 | 0.0336 | 128.6306 | 0.1804 | 0.2181 | 0.18 | 0.1776 | 0.1222 | 0.0339 | -1.838989233 | 0 | 0 | 0 | 0 | 0 | 0 | 1.013387 | 1.003895 | 1.006461 | 1.007839 | 1.003957 | 1.004108 | 1.008929 | 0.1688
10:00 | 42085.42 | 0.48319 | 0.04833984375 | 0.09375 | 0.0947265625 | 8.951823 | 17.22158 | 17.40098 | 60.97972 | 117.3132 | 118.5353 | 98.3883 | 0.1468 | 0.1759 | 0.1457 | 0.1429 | 0.0978 | 0.026 | 99.1907 | 0.1475 | 0.1759 | 0.1457 | 0.1429 | 0.0978 | 0.0262 | -0.859981562 | 0 | 0 | 0 | 0 | 0 | 0 | 1.008155 | 1.004768 | 1 | 1 | 1 | 1 | 1.007692 | 0.1988
10:15 | 42085.43 | 0.51355 | 0.03076171875 | 0.06640625 | 0.0654296875 | 5.696615 | 12.19862 | 12.01923 | 54.9336 | 117.6338 | 115.9039 | 64.4267 | 0.1037 | 0.1253 | 0.1032 | 0.1004 | 0.0697 | 0.0158 | 65.0827 | 0.1037 | 0.1253 | 0.1032 | 0.1004 | 0.0701 | 0.0158 | -0.697144125 | 0 | 0 | 0 | 0 | 0 | 0 | 1.010182 | 1 | 1 | 1 | 1 | 1.005739 | 1 | 0.2201
10:30 | 42085.44 | 0.54175 | 0.02197265625 | 0.0478515625 | 0.048828125 | 4.06901 | 8.790184 | 8.969575 | 34.0503 | 73.55802 | 75.05921 | 75.2667 | 0.1195 | 0.145 | 0.121 | 0.1178 | 0.0806 | 0.0185 | 76.033 | 0.1195 | 0.145 | 0.1224 | 0.1184 | 0.0811 | 0.0185 | -0.80839935 | 0 | 0 | 0 | 0 | 0 | 0 | 1.010181 | 1 | 1 | 1.01157 | 1.005093 | 1.006203 | 1 | 0.2389
10:45 | 42085.45 | 0.56766 | 0.02197265625 | 0.048828125 | 0.0498046875 | 4.06901 | 8.969575 | 9.148967 | 25.55911 | 56.34155 | 57.46838 | 102.9843 | 0.1592 | 0.1928 | 0.1621 | 0.1576 | 0.1079 | 0.0255 | 103.8335 | 0.1592 | 0.1928 | 0.1621 | 0.1576 | 0.1079 | 0.0257 | -0.88980705 | 0 | 0 | 0 | 0 | 0 | 0 | 1.008246 | 1 | 1 | 1 | 1 | 1 | 1.007843 | 0.2591
11:00 | 42085.46 | 0.59118 | 0.0341796875 | 0.0693359375 | 0.0673828125 | 6.329572 | 12.7368 | 12.37801 | 28.75771 | 57.86823 | 56.23814 | 147.3784 | 0.2201 | 0.2687 | 0.2279 | 0.2206 | 0.1499 | 0.0376 | 148.3784 | 0.2201 | 0.2687 | 0.2279 | 0.2206 | 0.1499 | 0.0376 | -1.041304452 | 0 | 0 | 0 | 0 | 0 | 0 | 1.006785 | 1 | 1 | 1 | 1 | 1 | 1 | 0.2893
11:15 | 42085.47 | 0.61221 | 0.046875 | 0.0908203125 | 0.0888671875 | 8.680556 | 16.68341 | 16.32463 | 29.576 | 56.84296 | 55.62053 | 214.6475 | 0.2935 | 0.3667 | 0.3166 | 0.3095 | 0.2109 | 0.0558 | 207.4271 | 0.2844 | 0.353 | 0.3033 | 0.2958 | 0.202 | 0.0532 | 7.477226835 | 0.009428034 | 0.014142051 | 0.013835946 | 0.014142051 | 0.009244371 | 0.002754945 | 0.9663616 | 0.9689949 | 0.9626398 | 0.9579912 | 0.9557351 | 0.9577999 | 0.953405 | 0.3251
11:30 | 42085.48 | 0.63065 | 0.06689453125 | 0.123046875 | 0.1240234375 | 12.38788 | 22.60333 | 22.78272 | 60.63571 | 110.6379 | 111.516 | 130.634 | 0.2043 | 0.2434 | 0.2046 | 0.1988 | 0.1365 | 0.0319 | 131.9641 | 0.205 | 0.2434 | 0.206 | 0.1994 | 0.1365 | 0.0319 | -1.37015019 | 0 | 0 | 0 | 0 | 0 | 0 | 1.010182 | 1.003426 | 1 | 1.006843 | 1.003018 | 1 | 1 | 0.3663
11:45 | 42085.49 | 0.64643 | 0.04931640625 | 0.09375 | 0.091796875 | 9.132668 | 17.22158 | 16.8628 | 77.32996 | 145.8221 | 142.7841 | 69.4547 | 0.1181 | 0.1422 | 0.1197 | 0.1165 | 0.0806 | 0.0138 | 70.1619 | 0.1181 | 0.1422 | 0.121 | 0.1165 | 0.0806 | 0.0141 | -0.724841959 | 0 | 0 | 0 | 0 | 0 | 0 | 1.010182 | 1 | 1 | 1.01086 | 1 | 1 | 1.021739 | 0.3909
12:00 | 42085.5 | 0.65949 | 0.02587890625 | 0.0556640625 | 0.056640625 | 4.79239 | 10.22532 | 10.40471 | 33.58367 | 71.65603 | 72.91316 | 85.7192 | 0.1427 | 0.1717 | 0.1457 | 0.139 | 0.095 | 0.0183 | 86.5919 | 0.1427 | 0.1731 | 0.1457 | 0.1396 | 0.0955 | 0.0183 | -0.890377449 | 0 | 0 | 0 | 0 | 0 | 0 | 1.010181 | 1 | 1.008154 | 1 | 1.004317 | 1.005263 | 1 | 0.4109
12:15 | 42085.51 | 0.66976 | 0.02880859375 | 0.0615234375 | 0.05859375 | 5.334925 | 11.30166 | 10.76349 | 28.39236 | 60.14723 | 57.28308 | 115.7013 | 0.1879 | 0.2293 | 0.1964 | 0.1911 | 0.1303 | 0.0257 | 116.8794 | 0.1879 | 0.2293 | 0.1964 | 0.1904 | 0.1303 | 0.026 | -1.196325312 | 0 | 0 | 0 | 0 | 0 | 0 | 1.010182 | 1 | 1 | 1 | 0.996337 | 1 | 1.011673 | 0.437
12:30 | 42085.52 | 0.6772 | 0.04541015625 | 0.087890625 | 0.0869140625 | 8.409288 | 16.14524 | 15.96584 | 47.88888 | 91.94325 | 90.92166 | 107.7944 | 0.1756 | 0.2153 | 0.1841 | 0.1782 | 0.1222 | 0.0237 | 108.892 | 0.1756 | 0.2153 | 0.1841 | 0.1782 | 0.1222 | 0.0237 | -1.10972764 | 0 | 0 | 0 | 0 | 0 | 0 | 1.010182 | 1 | 1 | 1 | 1 | 1 | 1 | 0.4635
12:45 | 42085.53 | 0.68178 | 0.0559082 | 0.109375 | 0.1079102 | 10.35337 | 20.09185 | 19.82276 | 40.28549 | 78.1784 | 77.13137 | 166.4907 | 0.257 | 0.3109 | 0.2663 | 0.2566 | 0.1762 | 0.0403 | 168.5926 | 0.257 | 0.3123 | 0.2663 | 0.2573 | 0.1762 | 0.0403 | -2.116040586 | 0 | 0 | 0 | 0 | 0 | 0 | 1.012625 | 1 | 1.004503 | 1 | 1.002728 | 1 | 1 | 0.4982
13:00 | 42085.54 | 0.68348 | 0.0559082 | 0.109375 | 0.1079102 | 10.35337 | 20.09185 | 19.82276 | 24.16189 | 46.88879 | 46.26082 | 315.1779 | 0.4285 | 0.5389 | 0.4714 | 0.4572 | 0.3092 | 0.0829 | 310.8684 | 0.4199 | 0.5273 | 0.4608 | 0.4456 | 0.3023 | 0.0809 | 4.320208732 | 0.008611848 | 0.011755856 | 0.010525592 | 0.01161916 | 0.006971496 | 0.00205044 | 0.9863268 | 0.97993 | 0.9784747 | 0.9775138 | 0.9746282 | 0.9776843 | 0.9758745 | 0.5585
13:15 | 42085.55 | 0.6823 | 0.1201171875 | 0.22265625 | 0.21875 | 22.24392 | 40.90126 | 40.1837 | 81.33062 | 149.5476 | 146.9239 | 178.1169 | 0.2735 | 0.3305 | 0.2827 | 0.274 | 0.1881 | 0.0438 | 179.9305 | 0.2735 | 0.3305 | 0.2827 | 0.2733 | 0.1881 | 0.044 | -1.81034659 | 0 | 0 | 0 | 0 | 0 | 0 | 1.010182 | 1 | 1 | 1 | 0.9974453 | 1 | 1.004566 | 0.6221
13:30 | 42085.56 | 0.67823 | 0.1000977 | 0.1865234375 | 0.1845703125 | 18.5366 | 34.26378 | 33.90499 | 74.14641 | 137.0551 | 135.62 | 158.3469 | 0.25 | 0.2954 | 0.2512 | 0.2417 | 0.1655 | 0.0383 | 159.3573 | 0.2495 | 0.294 | 0.2512 | 0.2412 | 0.1652 | 0.0383 | -1.004390807 | 0.000406938 | 0 | 0 | 0.000406938 | 0.000271292 | 0 | 1.006381 | 0.998 | 0.9952607 | 1 | 0.9979313 | 0.9981873 | 1 | 0.673
13:45 | 42085.57 | 0.6713 | 0.07958984375 | 0.154296875 | 0.1533203125 | 14.73886 | 28.34386 | 28.16447 | 83.93428 | 161.4115 | 160.3899 | 106.9821 | 0.1756 | 0.2125 | 0.1813 | 0.1756 | 0.1208 | 0.0242 | 107.6649 | 0.1756 | 0.2125 | 0.1813 | 0.1756 | 0.1212 | 0.0242 | -0.67579771 | 0 | 0 | 0 | 0 | 0 | 0 | 1.006382 | 1 | 1 | 1 | 1 | 1.003311 | 1 | 0.7063
14:00 | 42085.58 | 0.66154 | 0.04541015625 | 0.0908203125 | 0.0888671875 | 8.409288 | 16.68341 | 16.32463 | 56.21182 | 111.5201 | 109.1218 | 86.9364 | 0.1496 | 0.1773 | 0.1498 | 0.1454 | 0.1002 | 0.019 | 87.5208 | 0.1496 | 0.1787 | 0.1512 | 0.1461 | 0.1002 | 0.0193 | -0.57587057 | 0 | 0 | 0 | 0 | 0 | 0 | 1.006722 | 1 | 1.007896 | 1.009346 | 1.004814 | 1 | 1.015789 | 0.7321
14:15 | 42085.59 | 0.64898 | 0.03564453125 | 0.076171875 | 0.07421875 | 6.600839 | 13.99254 | 13.63375 | 34.1305 | 72.35024 | 70.49511 | 116.5559 | 0.1934 | 0.2321 | 0.1978 | 0.1924 | 0.1318 | 0.0277 | 117.3362 | 0.1934 | 0.2321 | 0.1978 | 0.1924 | 0.1318 | 0.0277 | -0.76547191 | 0 | 0 | 0 | 0 | 0 | 0 | 1.006695 | 1 | 1 | 1 | 1 | 1 | 1 | 0.7551
14:30 | 42085.6 | 0.63369 | 0.0390625 | 0.0791015625 | 0.078125 | 7.233796 | 14.53071 | 14.35132 | 52.95605 | 106.3742 | 105.0609 | 79.9691 | 0.1366 | 0.1647 | 0.1402 | 0.1364 | 0.095 | 0.0178 | 80.7833 | 0.1366 | 0.1647 | 0.1402 | 0.1364 | 0.095 | 0.0178 | -0.795027474 | 0 | 0 | 0 | 0 | 0 | 0 | 1.010181 | 1 | 1 | 1 | 1 | 1 | 1 | 0.7758
14:45 | 42085.61 | 0.61572 | 0.0390625 | 0.0791015625 | 0.078125 | 7.233796 | 14.53071 | 14.35132 | 38.64207 | 77.62132 | 76.66304 | 116.5574 | 0.1872 | 0.2265 | 0.1923 | 0.1866 | 0.1303 | 0.0284 | 117.7441 | 0.1872 | 0.2265 | 0.1937 | 0.1872 | 0.1308 | 0.0284 | -1.153058844 | 0 | 0 | 0 | 0 | 0 | 0 | 1.010181 | 1 | 1 | 1.00728 | 1.003215 | 1.003837 | 1 | 0.8096
15:00 | 42085.62 | 0.59516 | 0.05419921875 | 0.109375 | 0.1064453125 | 10.03689 | 20.09185 | 19.55367 | 58.52415 | 117.1536 | 114.0156 | 108.6454 | 0.1715 | 0.2068 | 0.1758 | 0.1705 | 0.1189 | 0.0255 | 109.7516 | 0.1722 | 0.2082 | 0.1758 | 0.1705 | 0.1189 | 0.0257 | -1.06920494 | 0 | 0 | 0 | 0 | 0 | 0 | 1.010182 | 1.004082 | 1.00677 | 1 | 1 | 1 | 1.007843 | 0.8397
15:15 | 42085.64 | 0.5721 | 0.0478515625 | 0.099609375 | 0.0966796875 | 8.8614 | 18.29793 | 17.75976 | 46.81141 | 96.66103 | 93.81806 | 121.7388 | 0.1893 | 0.2293 | 0.195 | 0.1898 | 0.1318 | 0.0284 | 122.779 | 0.1893 | 0.2293 | 0.195 | 0.1898 | 0.1318 | 0.0284 | -0.99991638 | 0 | 0 | 0 | 0 | 0 | 0 | 1.008545 | 1 | 1 | 1 | 1 | 1 | 1 | 0.869
15:30 | 42085.65 | 0.54662 | 0.05419921875 | 0.1064453125 | 0.10546875 | 10.03689 | 19.55367 | 19.37428 | 43.69566 | 85.12701 | 84.34603 | 153.5676 | 0.2297 | 0.2799 | 0.2375 | 0.2316 | 0.1609 | 0.0373 | 155.1312 | 0.2303 | 0.2799 | 0.2375 | 0.2316 | 0.1609 | 0.0376 | -1.49391246 | 0 | 0 | 0 | 0 | 0 | 0 | 1.010182 | 1.002612 | 1 | 1 | 1 | 1 | 1.008043 | 0.9118
15:45 | 42085.66 | 0.51885 | 0.06787109375 | 0.1328125 | 0.1298828125 | 12.56872 | 24.39724 | 23.85907 | 56.23589 | 109.1599 | 106.752 | 149.3703 | 0.2235 | 0.2701 | 0.2293 | 0.2245 | 0.1547 | 0.0381 | 150.8912 | 0.2235 | 0.2715 | 0.2306 | 0.2245 | 0.1552 | 0.0383 | -1.44354447 | 0 | 0 | 0 | 0 | 0 | 0 | 1.010182 | 1 | 1.005183 | 1.005669 | 1 | 1.003232 | 1.005249 | 0.9507
16:00 | 42085.67 | 0.4889 | 0.05908203125 | 0.1181640625 | 0.1162109375 | 10.94112 | 21.70637 | 21.34759 | 50.98377 | 101.1481 | 99.47618 | 143.9452 | 0.2146 | 0.2603 | 0.2211 | 0.2161 | 0.1494 | 0.0383 | 145.4109 | 0.2153 | 0.2617 | 0.2211 | 0.2168 | 0.1499 | 0.0386 | -1.38099583 | 0 | 0 | 0 | 0 | 0 | 0 | 1.010182 | 1.003262 | 1.005378 | 1 | 1.003239 | 1.003347 | 1.007833 | 0.9857
16:15 | 42085.68 | 0.4569 | 0.0517578125 | 0.1025390625 | 0.099609375 | 9.58478 | 18.83611 | 18.29793 | 48.35913 | 95.03586 | 92.32055 | 137.2793 | 0.1982 | 0.2448 | 0.2074 | 0.2042 | 0.1423 | 0.0346 | 138.677 | 0.1982 | 0.2448 | 0.2074 | 0.2039 | 0.1423 | 0.0349 | -1.30623141 | 0 | 0 | 0 | 0.00027414 | 0 | 0 | 1.010181 | 1 | 1 | 1 | 0.9985309 | 1 | 1.008671 | 1.0231
16:30 | 42085.69 | 0.42299 | 0.06103515625 | 0.1171875 | 0.1162109375 | 11.30281 | 21.52698 | 21.34759 | 58.23187 | 110.9066 | 109.9824 | 134.364 | 0.1941 | 0.2364 | 0.1978 | 0.1949 | 0.1351 | 0.0339 | 135.7321 | 0.1941 | 0.2364 | 0.1978 | 0.1956 | 0.1351 | 0.0339 | -1.266474359 | 0 | 0 | 0 | 0 | 0 | 0 | 1.010182 | 1 | 1 | 1 | 1.003592 | 1 | 1 | 1.0639
16:45 | 42085.7 | 0.38731 | 0.046875 | 0.095703125 | 0.0927734375 | 8.680556 | 17.58037 | 17.04219 | 49.23741 | 99.71848 | 96.66587 | 120.2068 | 0.1763 | 0.2125 | 0.1772 | 0.1756 | 0.1212 | 0.0304 | 121.4308 | 0.1763 | 0.2139 | 0.1772 | 0.1756 | 0.1217 | 0.0304 | -1.120642754 | 0 | 0 | 0 | 0 | 0 | 0 | 1.010182 | 1 | 1.006588 | 1 | 1 | 1.004125 | 1 | 1.0926
17:00 | 42085.71 | 0.35002 | 0.03515625 | 0.07421875 | 0.072265625 | 6.510417 | 13.63375 | 13.27497 | 59.23946 | 124.056 | 120.7914 | 70.2478 | 0.1099 | 0.1309 | 0.1073 | 0.1069 | 0.0744 | 0.0161 | 70.963 | 0.1099 | 0.1323 | 0.1087 | 0.1069 | 0.0744 | 0.0161 | -0.646346932 | 0 | 0 | 0 | 0 | 0 | 0 | 1.010181 | 1 | 1.010695 | 1.013048 | 1 | 1 | 1 | 1.1142
17:15 | 42085.72 | 0.31198 | 0.02197265625 | 0.05078125 | 0.05078125 | 4.06901 | 9.328358 | 9.328358 | 40.00994 | 91.72427 | 91.72427 | 65.6432 | 0.1017 | 0.1239 | 0.1019 | 0.1024 | 0.0711 | 0.0153 | 66.3116 | 0.1017 | 0.1253 | 0.1032 | 0.1024 | 0.0711 | 0.0156 | -0.59572581 | 0 | 0 | 0 | 0 | 0 | 0 | 1.010182 | 1 | 1.011299 | 1.012758 | 1 | 1 | 1.019608 | 1.1308
17:30 | 42085.73 | 0.27209 | 0.01318359375 | 0.03515625 | 0.0341796875 | 2.44140625 | 6.458094 | 6.278703 | 26.50821 | 70.12046 | 68.17267 | 62.6823 | 0.0921 | 0.1169 | 0.0978 | 0.0998 | 0.0706 | 0.0143 | 63.3205 | 0.0928 | 0.1169 | 0.0978 | 0.0998 | 0.0706 | 0.0143 | -0.556587304 | 0 | 0 | 0 | 0 | 0 | 0 | 1.010182 | 1.0076 | 1 | 1 | 1 | 1 | 1 | 1.1482
17:45 | 42085.74 | 0.23113 | 0.0146484375 | 0.0390625 | 0.0390625 | 2.712674 | 7.17566 | 7.17566 | 56.16301 | 148.5644 | 148.5644 | 28.9604 | 0.0483 | 0.0592 | 0.0471 | 0.049 | 0.0348 | 0.0062 | 28.8482 | 0.0483 | 0.0592 | 0.0471 | 0.049 | 0.0348 | 0.0062 | 0.095271786 | 0 | 0 | 0 | 0 | 0 | 0 | 0.9961257 | 1 | 1 | 1 | 1 | 1 | 1 | 1.1594
18:00 | 42085.75 | 0.18931 | 0.00439453125 | 0.017578125 | 0.0166015625 | 0.8138021 | 3.229047 | 3.049656 | 18.12477 | 71.91642 | 67.92106 | 27.7808 | 0.0449 | 0.0564 | 0.0443 | 0.0458 | 0.0319 | 0.0057 | 27.7738 | 0.0455 | 0.0564 | 0.0443 | 0.0458 | 0.0319 | 0.0057 | 0.005736093 | 0 | 0 | 0 | 0 | 0 | 0 | 0.999748 | 1.013363 | 1 | 1 | 1 | 1 | 1 | 1.1646
18:15 | 42085.76 | 0.14687 | 0 | 0.0009765625 | 0.0009765625 | 0 | 0.1793915 | 0.1793915 | 0 | 8.305162 | 8.305162 | 12.3474 | 0.0216 | 0.0255 | 0.0197 | 0.0207 | 0.0152 | 0.0022 | 12.281 | 0.0216 | 0.0255 | 0.0197 | 0.0214 | 0.0152 | 0.0022 | 0.05155137 | 0 | 0 | 0 | 0 | 0 | 0 | 0.9946223 | 1 | 1 | 1 | 1.033816 | 1 | 1 | 1.1686
18:30 | 42085.77 | 0.10413 | 0 | 0.001953125 | 0.001953125 | 0 | 0.358783 | 0.358783 | 0 | 5.545332 | 5.545332 | 48.4885 | 0.0647 | 0.0803 | 0.0608 | 0.0676 | 0.0491 | 0.0131 | 48.7949 | 0.0654 | 0.0803 | 0.0608 | 0.0683 | 0.0491 | 0.0131 | -0.217288071 | 0 | 0 | 0 | 0 | 0 | 0 | 1.006319 | 1.010819 | 1 | 1 | 1.010355 | 1 | 1 | 1.1782
18:45 | 42085.78 | 0.06169 | 0.0048828125 | 0.0205078125 | 0.01953125 | 0.9042245 | 3.767222 | 3.58783 | 18.45356 | 76.88207 | 73.22102 | 51.7763 | 0.049 | 0.0719 | 0.0594 | 0.0721 | 0.0587 | 0.0131 | 52.1182 | 0.0496 | 0.0719 | 0.0594 | 0.0721 | 0.0592 | 0.0131 | -0.202546777 | 0 | 0 | 0 | 0 | 0 | 0 | 1.006603 | 1.012245 | 1 | 1 | 1 | 1.008518 | 1 | 1.1898
19:00 | 42085.79 | 0.02125 | 0.0029296875 | 0.0205078125 | 0.01953125 | 0.5425347 | 3.767222 | 3.58783 | 18.6438 | 129.4578 | 123.2931 | 34.9882 | 0.0291 | 0.0438 | 0.0347 | 0.0477 | 0.0429 | 0.0094 | 35.2639 | 0.0291 | 0.0452 | 0.0347 | 0.0484 | 0.0429 | 0.0094 | -0.094955625 | 0 | 0 | 0 | 0 | 0 | 0 | 1.00788 | 1 | 1.031963 | 1 | 1.014675 | 1 | 1 | 1.2007
19:15 | 42085.8 | -0.03014 | 0 | 0.01171875 | 0.01171875 | 0 | 2.152698 | 2.152698 | 0 | 179.3915 | 179.3915 | 14.954 | 0.012 | 0.0171 | 0.0114 | 0.0207 | 0.02 | 0.0054 | 15.1062 | 0.012 | 0.0171 | 0.0128 | 0.0207 | 0.02 | 0.0054 | 0.215910904 | 0 | 0 | 0 | 0 | 0 | 0 | 1.010178 | 1 | 1 | 1.122807 | 1 | 1 | 1 | 1.2067
19:30 | 42085.81 | -0.07399 | 0 | 0.001953125 | 0.001953125 | 0 | 0.358783 | 0.358783 | 0 | 0 | 0 | 0 | 0 | 0 | 0 | 0 | 0 | 0 | 0 | 0 | 0 | 0 | 0 | 0 | 0 | 0 | 0 | 0 | 0 | 0 | 0 | 0 | [7 empty] | 1.2082
19:45 | 42085.82 | -0.11746 | 0 | 0 | 0 | 0 | 0 | 0 | 0 | 0 | 0 | 0 | 0 | 0 | 0 | 0 | 0 | 0 | 0 | 0 | 0 | 0 | 0 | 0 | 0 | 0 | 0 | 0 | 0 | 0 | 0 | 0 | [7 empty] | 1.2082
20:00 | 42085.83 | -0.16039 | 0 | 0 | 0 | 0 | 0 | 0 | 0 | 0 | 0 | 0 | 0 | 0 | 0 | 0 | 0 | 0 | 0 | 0 | 0 | 0 | 0 | 0 | 0 | 0 | 0 | 0 | 0 | 0 | 0 | 0 | [7 empty] | 1.2082
20:15 | 42085.84 | -0.20258 | 0 | 0 | 0 | 0 | 0 | 0 | 0 | 0 | 0 | 0 | 0 | 0 | 0 | 0 | 0 | 0 | 0 | 0 | 0 | 0 | 0 | 0 | 0 | 0 | 0 | 0 | 0 | 0 | 0 | 0 | [7 empty] | 1.2082
20:30 | 42085.85 | -0.24386 | 0 | 0 | 0 | 0 | 0 | 0 | 0 | 0 | 0 | 0 | 0 | 0 | 0 | 0 | 0 | 0 | 0 | 0 | 0 | 0 | 0 | 0 | 0 | 0 | 0 | 0 | 0 | 0 | 0 | 0 | [7 empty] | 1.2082
20:45 | 42085.86 | -0.28404 | 0 | 0 | 0 | 0 | 0 | 0 | 0 | 0 | 0 | 0 | 0 | 0 | 0 | 0 | 0 | 0 | 0 | 0 | 0 | 0 | 0 | 0 | 0 | 0 | 0 | 0 | 0 | 0 | 0 | 0 | [7 empty] | 1.2082
21:00 | 42085.87 | -0.32296 | 0 | 0 | 0 | 0 | 0 | 0 | 0 | 0 | 0 | 0 | 0 | 0 | 0 | 0 | 0 | 0 | 0 | 0 | 0 | 0 | 0 | 0 | 0 | 0 | 0 | 0 | 0 | 0 | 0 | 0 | [7 empty] | 1.2082
21:15 | 42085.89 | -0.36044 | 0 | 0 | 0 | 0 | 0 | 0 | 0 | 0 | 0 | 0 | 0 | 0 | 0 | 0 | 0 | 0 | 0 | 0 | 0 | 0 | 0 | 0 | 0 | 0 | 0 | 0 | 0 | 0 | 0 | 0 | [7 empty] | 1.2082
21:30 | 42085.9 | -0.39633 | 0 | 0 | 0 | 0 | 0 | 0 | 0 | 0 | 0 | 0 | 0 | 0 | 0 | 0 | 0 | 0 | 0 | 0 | 0 | 0 | 0 | 0 | 0 | 0 | 0 | 0 | 0 | 0 | 0 | 0 | [7 empty] | 1.2082
21:45 | 42085.91 | -0.43048 | 0 | 0 | 0 | 0 | 0 | 0 | 0 | 0 | 0 | 0 | 0 | 0 | 0 | 0 | 0 | 0 | 0 | 0 | 0 | 0 | 0 | 0 | 0 | 0 | 0 | 0 | 0 | 0 | 0 | 0 | [7 empty] | 1.2082
22:00 | 42085.92 | -0.46273 | 0 | 0 | 0 | 0 | 0 | 0 | 0 | 0 | 0 | 0 | 0 | 0 | 0 | 0 | 0 | 0 | 0 | 0 | 0 | 0 | 0 | 0 | 0 | 0 | 0 | 0 | 0 | 0 | 0 | 0 | [7 empty] | 1.2082
22:15 | 42085.93 | -0.49295 | 0 | 0 | 0 | 0 | 0 | 0 | 0 | 0 | 0 | 0 | 0 | 0 | 0 | 0 | 0 | 0 | 0 | 0 | 0 | 0 | 0 | 0 | 0 | 0 | 0 | 0 | 0 | 0 | 0 | 0 | [7 empty] | 1.2082
22:30 | 42085.94 | -0.52101 | 0 | 0 | 0 | 0 | 0 | 0 | 0 | 0 | 0 | 0 | 0 | 0 | 0 | 0 | 0 | 0 | 0 | 0 | 0 | 0 | 0 | 0 | 0 | 0 | 0 | 0 | 0 | 0 | 0 | 0 | [7 empty] | 1.2082
22:45 | 42085.95 | -0.54678 | 0 | 0 | 0 | 0 | 0 | 0 | 0 | 0 | 0 | 0 | 0 | 0 | 0 | 0 | 0 | 0 | 0 | 0 | 0 | 0 | 0 | 0 | 0 | 0 | 0 | 0 | 0 | 0 | 0 | 0 | [7 empty] | 1.2082
23:00 | 42085.96 | -0.57016 | 0 | 0 | 0 | 0 | 0 | 0 | 0 | 0 | 0 | 0 | 0 | 0 | 0 | 0 | 0 | 0 | 0 | 0 | 0 | 0 | 0 | 0 | 0 | 0 | 0 | 0 | 0 | 0 | 0 | 0 | [7 empty] | 1.2082
23:15 | 42085.97 | -0.59105 | 0 | 0 | 0 | 0 | 0 | 0 | 0 | 0 | 0 | 0 | 0 | 0 | 0 | 0 | 0 | 0 | 0 | 0 | 0 | 0 | 0 | 0 | 0 | 0 | 0 | 0 | 0 | 0 | 0 | 0 | [7 empty] | 1.2082
23:30 | 42085.98 | -0.60936 | 0 | 0 | 0 | 0 | 0 | 0 | 0 | 0 | 0 | 0 | 0 | 0 | 0 | 0 | 0 | 0 | 0 | 0 | 0 | 0 | 0 | 0 | 0 | 0 | 0 | 0 | 0 | 0 | 0 | 0 | [7 empty] | 1.2082
23:45 | 42085.99 | -0.625 | 0 | 0 | 0 | 0 | 0 | 0 | 0 | 0 | 0 | 0 | 0 | 0 | 0 | 0 | 0 | 0 | 0 | 0 | 0 | 0 | 0 | 0 | 0 | 0 | 0 | 0 | 0 | 0 | 0 | 0 | [7 empty] | 1.2082